## Sheet1
Mother Coil | Slit ID | Sale Order | Item No | Customer Name | Grade | Width | Coil Weight | Pre Stage Thickness | SP thickness | SP Surface Finish | Finish Thickness | SP Ramax | SP Ramin | Thick tolerance pos. | Thick tolerance neg. | Batch Number | PPC Remarks | Process Route | From Work Center | To Work Center | Plan Date | Ageing | Remark
1100036820 | B | 0000015724 | 50 | PPC HOLD | D | 766 | 14.7 | 0.52 | 0.500 | MATT | 1 | 0.3 | 0 | 0.020 | 0.030 | 2005411938 | ROLL-0.52,LO-MATT | SP4RFXRCZ | X | R | 2026-04-24 | 49
1100036821 | B | 0000015724 | 50 | PPC HOLD | D | 765 | 14.5 | 0.52 | 0.500 | MATT | 1 | 0.3 | 0 | 0.020 | 0.030 | 2005411937 | ROLL-0.52,LO-MATT | SP4RFXRCZ | X | R | 2026-04-24 | 49
1100037702 | A | 0000041615 | 30 | INDO AUTOTECH LIMITED (UNIT-6) | D1079 | 715 | 8.25 | 2.8 | 2.770 | MATT | 2.8 | 1.6 | 0.8 | 0.100 | 0.100 | 2005526917 |  | SXPCZ | X | P | 2026-06-06 | 2
1100037702 | A | 0000041615 | 70 | INDO AUTOTECH LIMITED (UNIT-6) | D1079 | 715 | 5.16 | 2.8 | 2.770 | MATT | 2.8 | 1.6 | 0.8 | 0.100 | 0.100 | 2005526918 |  | SXPCZ | X | P | 2026-06-06 | 2
1100036658 | J | 0000004669 | 10 | MIL ERW TUBE | D | 679 | 0.56 | 1.21 | 1.180 | BRIGHT | 1.18 | 0.3 | 0 | 0.030 | 0.030 | 2005520666 |  | SP4RFXCZ | X | C | 2026-06-04 | 2
1100036658 | J | 0000004681 | 50 | MIL ERW TUBE | D | 679 | 0.32 | 1.21 | 1.180 | BRIGHT | 1.18 | 0.3 | 0 | 0.030 | 0.030 | 2005520665 |  | SP4RFXCZ | X | C | 2026-06-04 | 2
1100036658 | J | 0000004681 | 80 | MIL ERW TUBE | D | 679 | 1.53 | 1.21 | 1.180 | BRIGHT | 1.18 | 0.3 | 0 | 0.030 | 0.030 | 2005520664 |  | SP4RFXCZ | X | C | 2026-06-04 | 2
1100036680 | B | 0000015724 | 50 | PPC HOLD | D | 673 | 10.8 | 0.52 | 0.500 | MATT | 1 | 0.3 | 0 | 0.020 | 0.030 | 2005406738 | ROLL-0.52 LO MATT | SP4RFXRCZ | X | R | 2026-04-22 | 53
1100036681 | B | 0000015724 | 50 | PPC HOLD | D | 673 | 10.8 | 0.52 | 0.500 | MATT | 1 | 0.3 | 0 | 0.020 | 0.030 | 2005406796 | ROLL-0.52 LO MATT | SP4RFXRCZ | X | R | 2026-04-22 | 53
1100036682 | B | 0000015724 | 50 | PPC HOLD | D | 673 | 10.75 | 0.52 | 0.500 | MATT | 1 | 0.3 | 0 | 0.020 | 0.030 | 2005406795 | ROLL-0.52 LO MATT | SP4RFXRCZ | X | R | 2026-04-22 | 56
1100036939 | B | 0000015724 | 50 | PPC HOLD | D | 673 | 10.7 | 0.52 | 0.500 | MATT | 1 | 0.3 | 0 | 0.020 | 0.030 | 2005437777 | ROLL-0.520 LO MATT | S4RFXRCZ | X | R | 2026-05-03 | 40
1100036940 | B | 0000015724 | 50 | PPC HOLD | D | 673 | 10.7 | 0.52 | 0.500 | MATT | 1 | 0.3 | 0 | 0.020 | 0.030 | 2005437776 | ROLL-0.520 LO MATT | S4RFXRCZ | X | R | 2026-05-03 | 40
1100036947 | B | 0000015724 | 50 | PPC HOLD | D | 673 | 10.7 | 0.52 | 0.500 | MATT | 1 | 0.3 | 0 | 0.020 | 0.030 | 2005437778 | ROLL-0.520 LO MATT | S4RFXRCZ | X | R | 2026-05-03 | 40
1100036564 | A | 0000015724 | 50 | PPC HOLD | D | 653 | 10.3 | 0.52 | 0.500 | LO-MATT | 1 | 0.3 | 0 | 0.020 | 0.030 | 2005385810 | ROLL-0.52-LOWMATT | SP4RFXRCZ | X | R | 2026-04-15 | 61
1100036567 | A | 0000015724 | 50 | PPC HOLD | D | 653 | 10.45 | 0.52 | 0.500 | LO-MATT | 1 | 0.3 | 0 | 0.020 | 0.030 | 2005385818 | ROLL-0.52-LOWMATT | SP4RFXRCZ | X | R | 2026-04-15 | 61
1100036565 | A | 0000015724 | 50 | PPC HOLD | D | 653 | 10.47 | 0.52 | 0.500 | MATT | 1 | 0.3 | 0 | 0.020 | 0.030 | 2005402351 | ROLL-0.52-LOWMATT | SP4RFXRCZ | X | R | 2026-04-20 | 61
1100036571 | A | 0000015724 | 50 | PPC HOLD | D | 653 | 10.2 | 0.52 | 0.500 | MATT | 1 | 0.3 | 0 | 0.020 | 0.030 | 2005423531 | ROLL-0.52-LOWMATT | SP4RFXRCZ | X | R | 2026-04-28 | 61
1100037380 | A | 0000004681 | 50 | MIL ERW TUBE | D | 650 | 11.8 | 1.2 | 1.180 | BRIGHT | 1.18 | 0.3 | 0 | 0.030 | 0.030 | 2005518751 | OK | SP4FX4RFXCZ | X | C | 2026-06-06 | 11
1100037381 | A | 0000005830 | 230 | MIL ERW TUBE | D | 650 | 11.8 | 1.4 | 1.380 | BRIGHT | 1.38 | 0.3 | 0 | 0.030 | 0.030 | 2005518750 | OPT. SIDE HRS CUTTER MARK | SP4FX4RFXCZ | X | C | 2026-06-06 | 11
1100036680 | A | 0000015724 | 50 | PPC HOLD | D | 643 | 10.3 | 0.52 | 0.500 | MATT | 1 | 0.3 | 0 | 0.020 | 0.030 | 2005417701 | ROLL-0.52 LO MATT | SP4RFXRCZ | X | R | 2026-04-27 | 53
1100036681 | A | 0000015724 | 50 | PPC HOLD | D | 643 | 10.3 | 0.52 | 0.500 | MATT | 1 | 0.3 | 0 | 0.020 | 0.030 | 2005417700 | ROLL-0.52 LO MATT | SP4RFXRCZ | X | R | 2026-04-27 | 53
1100036682 | A | 0000015724 | 50 | PPC HOLD | D | 643 | 10.3 | 0.52 | 0.500 | MATT | 1 | 0.3 | 0 | 0.020 | 0.030 | 2005437781 | ROLL-0.52 LO MATT | SP4RFXRCZ | X | R | 2026-05-03 | 56
1100036939 | A | 0000015724 | 50 | PPC HOLD | D | 643 | 10.2 | 0.52 | 0.500 | MATT | 1 | 0.3 | 0 | 0.020 | 0.030 | 2005437779 | ROLL-0.520 LO MATT | S4RFXRCZ | X | R | 2026-05-03 | 40
1100036940 | A | 0000015724 | 50 | PPC HOLD | D | 643 | 10.3 | 0.52 | 0.500 | MATT | 1 | 0.3 | 0 | 0.020 | 0.030 | 2005437780 | ROLL-0.520 LO MATT | S4RFXRCZ | X | R | 2026-05-03 | 40
1100036947 | A | 0000015724 | 50 | PPC HOLD | D | 643 | 10.25 | 0.52 | 0.500 | MATT | 1 | 0.3 | 0 | 0.020 | 0.030 | 2005440060 | ROLL-0.520 LO MATT | S4RFXRCZ | X | R | 2026-05-03 | 40
1100035117 | C | 0000005830 | 200 | MIL ERW TUBE | D | 638 | 12.1 | 1.4 | 1.380 | BRIGHT | 1.38 | 0.3 | 0 | 0.030 | 0.030 | 2005514540 |  | SP4RFXCZ | X | C | 2026-06-03 | 6
9100014376 | A | 0000037028 | 10 | MIL ERW TUBE | GR1 | 628 | 9.21 | 0.71 | 0.700 | BRIGHT | 0.7 | 0.3 | 0 | 0.030 | 0.030 | 2005519799 | ROLL 0.71MM | 4RFXCZ | X | C | 2026-06-06 | 5
1100037353 | B | 0000032203 | 50 | MIL ERW TUBE | GR1 | 627 | 11.2 | 0.71 | 0.700 | BRIGHT | 0.7 | 0.3 | 0 | 0.030 | 0.030 | 2005518965 | LT YELLOW | SXP4RFXCZ | X | C | 2026-06-06 | 5
1100036672 | J | 0000004681 | 80 | MIL ERW TUBE | D | 620 | 1.1 | 1.21 | 1.180 | BRIGHT | 1.18 | 0.3 | 0 | 0.030 | 0.030 | 2005520685 |  | SP4RFXCZ | X | C | 2026-06-04 | 2
1100036672 | J | 0000004681 | 30 | MIL ERW TUBE | D | 620 | 0.38 | 1.21 | 1.180 | BRIGHT | 1.18 | 0.3 | 0 | 0.030 | 0.030 | 2005520686 |  | SP4RFXCZ | X | C | 2026-06-04 | 2
1100036672 | J | 0000005829 | 120 | MIL ERW TUBE | D | 620 | 0.92 | 1.21 | 1.180 | BRIGHT | 1.18 | 0.3 | 0 | 0.030 | 0.030 | 2005520687 |  | SP4RFXCZ | X | C | 2026-06-04 | 2
1100037330 | B | 0000041483 | 30 | A.V. INDUSTRIES | D | 618 | 7.36 | 0.8 | 0.790 | MATT | 0.79 | 1.2 | 0.8 | 0.030 | 0.030 | 2005518333 |  | SP4RFXCLE | X | C | 2026-06-06 | 21
1100037330 | B | 0000041483 | 40 | A.V. INDUSTRIES | D | 618 | 4.04 | 0.8 | 0.790 | MATT | 0.79 | 1.2 | 0.8 | 0.030 | 0.030 | 2005518334 |  | SP4RFXCLE | X | C | 2026-06-06 | 21
1100037652 | A | 0000006111 | 10 | MIL ERW TUBE | D | 613 | 10.8 | 1 | 0.980 | BRIGHT | 0.98 | 0.3 | 0 | 0.030 | 0.030 | 2005518749 | LT YELLOW | SXP4RFXCZ | X | C | 2026-06-06 | 5
1100037319 | B | 0000041756 | 100 | FCC CLUTCH INDIA PVT LTD. | IS1079 D | 608 | 11.84 | 3.3 | 3.240 | BRIGHT | 3.2 | 0.3 | 0 | 0.080 | 0.080 | 2005527109 |  | SXPCZ | X | P | 2026-06-06 | 2
1100037270 | A | 0000041646 | 330 | VENUS INDUSTRIAL CORPORATION | ST52.3 | 608 | 10.9 | 1.21 | 1.200 | MATT | 1.2 | 1.6 | 0.8 | 0.030 | 0.030 | 2005518335 |  | SP4RFXCZ | X | C | 2026-06-06 | 6
1100037173 | B | 0000041665 | 10 | K R AUTO COMPONENTS PVT. LTD. | ST52.3 | 606 | 5.97 | 1.4 | 1.370 | MATT | 1.35 | 1.6 | 0.8 | 0.040 |  | 2005518336 |  | SP4RFXCLE | X | C | 2026-06-06 | 6
1100037173 | B | 0000041665 | 20 | K R AUTO COMPONENTS PVT. LTD. | ST52.3 | 606 | 4.98 | 1.4 | 1.370 | MATT | 1.35 | 1.6 | 0.8 | 0.040 |  | 2005518337 |  | SP4RFXCLE | X | C | 2026-06-06 | 6
1100037558 | B | 0000041659 | 10 | VENUS INDUSTRIAL CORPORATION | D | 601 | 11.7 | 2.32 | 2.300 | MATT | 2.3 | 1.6 | 0.8 | 0.050 | 0.050 | 2005518338 |  | SP4FXCLE | X | C | 2026-06-06 | 6
1100036469 | A | 0000041713 | 140 | K R AUTO COMPONENTS PVT. LTD. | D | 598 | 5.16 | 0.77 | 0.760 | MATT | 0.8 | 1.2 | 0.8 |  | 0.050 | 2005516384 |  | SP4RFXCLE | X | C | 2026-06-05 | 5
1100036469 | A | 0000041713 | 130 | K R AUTO COMPONENTS PVT. LTD. | D | 598 | 6.04 | 0.77 | 0.760 | MATT | 0.8 | 1.2 | 0.8 |  | 0.050 | 2005516385 |  | SP4RFXCLE | X | C | 2026-06-05 | 5
1100037065 | C | 0000041635 | 10 | MICRO PRECISION INDUSTRIE | D | 595 | 7.5 | 1.16 | 1.150 | MATT | 1.15 | 1.2 | 0.8 | 0.040 | 0.020 | 2005516807 |  | SP4RFXCLE | X | C | 2026-06-05 | 10
1100037065 | C | 0000006111 | 160 | MIL ERW TUBE | D | 595 | 1.22 | 1.16 | 1.150 | MATT | 1.18 | 0.3 | 0 | 0.030 | 0.030 | 2005516806 |  | SP4RFXCZ | X | C | 2026-06-05 | 10
1100037065 | C | 0000041601 | 150 | SANDHAR ENGINEERING PRIVATE LI | D | 595 | 1.58 | 1.16 | 1.150 | MATT | 1.15 | 1.2 | 0.8 | 0.030 | 0.030 | 2005516808 |  | SP4RFXCZ | X | C | 2026-06-05 | 10
1100037157 | A | 0000041239 | 100 | K R AUTO COMPONENTS PVT. LTD. | D1079 | 565 | 2.23 | 5 | 4.830 | PICKLED | 4.8 | 0 | 0 | 0.150 | 0.150 | 2005526909 | SKP-4.83 | SXPCLE | X | P | 2026-06-06 | 6
1100037157 | A | 0000041239 | 120 | K R AUTO COMPONENTS PVT. LTD. | D1079 | 565 | 5.57 | 5 | 4.830 | PICKLED | 4.8 | 0 | 0 | 0.150 | 0.150 | 2005526908 | SKP-4.83 | SXPCLE | X | P | 2026-06-06 | 6
1100037157 | A | 0000041715 | 70 | K R AUTO COMPONENTS PVT. LTD. | D1079 | 565 | 2.27 | 5 | 4.830 | PICKLED | 4.8 | 0 | 0 | 0.150 | 0.150 | 2005526907 | SKP-4.83 | SXPCLE | X | P | 2026-06-06 | 6
1100037157 | B | 0000041715 | 70 | K R AUTO COMPONENTS PVT. LTD. | D1079 | 565 | 3.36 | 5 | 4.830 | PICKLED | 4.8 | 0 | 0 | 0.150 | 0.150 | 2005526906 | SKP-4.83 | SXPCLE | X | P | 2026-06-06 | 6
1100037157 | B | 0000041715 | 80 | K R AUTO COMPONENTS PVT. LTD. | D1079 | 565 | 5.03 | 5 | 4.830 | PICKLED | 4.8 | 0 | 0 | 0.150 | 0.150 | 2005526910 | SKP-4.83 | SXPCLE | X | P | 2026-06-06 | 6
1100037157 | B | 0000041715 | 90 | K R AUTO COMPONENTS PVT. LTD. | D1079 | 565 | 1.7 | 5 | 4.830 | PICKLED | 4.8 | 0 | 0 | 0.150 | 0.150 | 2005526905 | SKP-4.83 | SXPCLE | X | P | 2026-06-06 | 6
1100036026 | A | 0000041259 | 10 | NEEL METAL PRODUCT LTD. | D | 558 | 4.66 | 0.6 | 0.595 | MATT | 0.6 | 1.2 | 0.8 | 0.030 | 0.030 | 2005514988 | ANN-690/13 | SP4RFXCZ | X | C | 2026-06-05 | 22
1100036026 | A | 0000041399 | 10 | VIKRAM PHARMACEUTICALS PVT. LT | D | 558 | 4.84 | 0.48 | 0.480 | MATT | 0.48 | 1.6 | 0.8 | 0.020 | 0.020 | 2005514987 | 0.48*274*2-5MT | SP4RFXCZ | X | C | 2026-06-05 | 22
1100037551 | B | 0000038276 | 10 | MIL ERW TUBE | D | 557 | 9.95 | 1.92 | 1.900 | BRIGHT | 1.9 | 0.3 | 0 | 0.040 | 0.040 | 2005507385 | COOLENT PATCHES | SXP4RFXCZ | X | C | 2026-06-02 | 11
1100036727 | A | 0000041539 | 10 | SURAJ UDYOG | IF | 553 | 9.58 | 1.58 | 1.570 | MATT | 1.6 | 1.6 | 1.2 |  | 0.050 | 2005510270 |  | SP4RFXCLE | X | C | 2026-06-05 | 16
1100037530 | A | 0000041711 | 270 | VENUS INDUSTRIAL CORPORATION | D | 548 | 10.5 | 2.51 | 2.490 | MATT | 2.5 | 1.2 | 0.8 | 0.050 | 0.050 | 2005514986 |  | SP4FXCLE | X | C | 2026-06-05 | 6
1100037503 | A | 0000041711 | 270 | VENUS INDUSTRIAL CORPORATION | D | 548 | 10.5 | 2.51 | 2.490 | MATT | 2.5 | 1.2 | 0.8 | 0.050 | 0.050 | 2005516355 |  | SP4FXCLE | X | C | 2026-06-05 | 6
1100037529 | A | 0000041711 | 270 | VENUS INDUSTRIAL CORPORATION | D | 548 | 10.5 | 2.51 | 2.490 | MATT | 2.5 | 1.2 | 0.8 | 0.050 | 0.050 | 2005516356 |  | SP4FXCLE | X | C | 2026-06-05 | 6
1100037416 | C | 0000041364 | 20 | HERO CYCLES LTD | D | 531 | 3.49 | 0.39 | 0.380 | BRIGHT | 0.38 | 0.3 | 0 | 0.020 | 0.020 | 2005514918 | 0.38*171*3-3.5MT | SP4FXCZ | X | C | 2026-06-04 | 12
1100037416 | C | 0000041585 | 10 | REAL APPLIANCES PRIVATE LIMITE | D | 531 | 5.51 | 0.62 | 0.500 | MATT | 0.5 | 1.2 | 0.8 | 0.020 | 0.020 | 2005514917 | 0.50*522*1-BAL | SP4FXCLE | X | C | 2026-06-04 | 12
1100037060 | C | 0000041678 | 80 | SATYAM AUTO COMPONENTS PVT. LT | D | 530 | 9.6 | 1.54 | 1.530 | MATT | 1.53 | 1.2 | 0.8 | 0.040 | 0.030 | 2005514978 |  | SP4RFXCLE | X | C | 2026-06-05 | 7
1100037396 | B | 0000041677 | 190 | FCC CLUTCH INDIA PVT. LTD | D | 528 | 9.6 | 2 | 1.980 | MATT | 2 | 1.2 | 0.8 | 0.030 | 0.080 | 2005518341 |  | SP4RFXCZ | X | C | 2026-06-06 | 9
1100037395 | A | 0000041710 | 100 | FCC CLUTCH INDIA PVT LTD. | D | 526 | 2.27 | 2.02 | 2.000 | MATT | 2 | 1.2 | 0.8 | 0.080 | 0.080 | 2005518340 |  | SP4RFXCZ | X | C | 2026-06-06 | 5
1100037395 | A | 0000041677 | 190 | FCC CLUTCH INDIA PVT. LTD | D | 526 | 6.93 | 2.02 | 2.000 | MATT | 2 | 1.2 | 0.8 | 0.030 | 0.080 | 2005518339 |  | SP4RFXCZ | X | C | 2026-06-06 | 5
1100037559 | A | 0000041730 | 10 | SUPREME UDYOG | D | 523 | 10.1 | 3.22 | 3.190 | MATT | 3.2 | 1.2 | 0.8 | 0.060 | 0.060 | 2005518746 |  | SP4FXCLE | X | C | 2026-06-06 | 6
1100037524 | A | 0000041638 | 70 | MUNJAL AUTO INDUSTRIES LIMITED | PT | 513 | 10.31 | 1.65 | 1.400 | BRIGHT | 1.4 | 0.3 | 0 | 0.030 | 0.030 | 2005518747 | ROLL-1.65, SKP-1.40 | SP4RFXCZ | X | C | 2026-06-06 | 6
1100037068 | C | 0000041713 | 370 | K R AUTO COMPONENTS PVT. LTD. | D | 493 | 1.35 | 0.98 | 0.970 | MATT | 0.95 | 1.2 | 0.8 | 0.030 | 0.010 | 2005516809 |  | SP4RFXCLE | X | C | 2026-06-05 | 5
1100037068 | C | 0000041238 | 390 | K R AUTO COMPONENTS PVT. LTD. | D | 493 | 0.97 | 0.98 | 0.970 | MATT | 0.95 | 1.2 | 0.8 | 0.030 | 0.010 | 2005516812 |  | SP4RFXCLE | X | C | 2026-06-05 | 5
1100037068 | C | 0000041646 | 170 | VENUS INDUSTRIAL CORPORATION | D | 493 | 2.73 | 0.98 | 0.970 | MATT | 0.95 | 1.2 | 0.8 | 0.050 |  | 2005516810 |  | SP4RFXCZ | X | C | 2026-06-05 | 5
1100037068 | C | 0000041646 | 160 | VENUS INDUSTRIAL CORPORATION | D | 493 | 3.95 | 0.98 | 0.970 | MATT | 0.95 | 1.2 | 0.8 | 0.050 |  | 2005516811 |  | SP4RFXCZ | X | C | 2026-06-05 | 5
1100037665 | B | 0000027527 | 10 | MIL ERW HMCL | FE360 | 492 | 9 | 1.17 | 1.120 | BRIGHT | 1.15 | 0.2 | 0 | 0.010 | 0.050 | 2005527235 |  | SP4RFXCZ | X | C | 2026-06-06 | 0
1100037669 | B | 0000027527 | 10 | MIL ERW HMCL | FE360 | 492 | 9.2 | 1.17 | 1.120 | BRIGHT | 1.15 | 0.2 | 0 | 0.010 | 0.050 | 2005527226 |  | SP4RFXCZ | X | C | 2026-06-06 | 0
1100037319 | A | 0000041756 | 100 | FCC CLUTCH INDIA PVT LTD. | IS1079 D | 488 | 9.48 | 3.3 | 3.240 | BRIGHT | 3.2 | 0.3 | 0 | 0.080 | 0.080 | 2005527111 |  | SXPCZ | X | P | 2026-06-06 | 2
1100037660 | A | 0000026713 | 10 | MIL ERW HMCL | FE360 | 480 | 8.46 | 1.96 | 1.880 | MIRROR | 1.89 | 0.05 | 0 | 0.030 | 0.030 | 2005527152 |  | SP4RFXCZ | X | C | 2026-06-06 | 0
1100037661 | A | 0000026713 | 10 | MIL ERW HMCL | FE360 | 480 | 8.35 | 1.96 | 1.880 | MIRROR | 1.89 | 0.05 | 0 | 0.030 | 0.030 | 2005527220 |  | SP4RFXCZ | X | C | 2026-06-06 | 0
1100037661 | B | 0000026713 | 10 | MIL ERW HMCL | FE360 | 480 | 8.25 | 1.96 | 1.880 | MIRROR | 1.89 | 0.05 | 0 | 0.030 | 0.030 | 2005527221 |  | SP4RFXCZ | X | C | 2026-06-06 | 0
1100037668 | B | 0000026713 | 10 | MIL ERW HMCL | FE360 | 480 | 8.45 | 1.96 | 1.880 | MIRROR | 1.89 | 0.05 | 0 | 0.030 | 0.030 | 2005527224 |  | SP4RFXCZ | X | C | 2026-06-06 | 0
1100037670 | B | 0000026713 | 10 | MIL ERW HMCL | FE360 | 480 | 8.45 | 1.96 | 1.880 | MIRROR | 1.89 | 0.05 | 0 | 0.030 | 0.030 | 2005527229 |  | SP4RFXCZ | X | C | 2026-06-06 | 0
1100037466 | A | 0000041667 | 40 | S.G.ENGINEERING WORKS | D | 472 | 9.1 | 3.74 | 3.700 | MATT | 3.7 | 1.4 | 0.8 | 0.050 | 0.050 | 2005514983 |  | SP4FXCLE | X | C | 2026-06-05 | 8
1100037430 | C | 0000041536 | 170 | SUNBEAM ENTERPRISES | D | 467 | 3.54 | 1.95 | 1.940 | MATT | 2 | 1.2 | 0.8 |  | 0.100 | 2005516357 |  | SP4RFXCLE | X | C | 2026-06-05 | 11
1100037430 | C | 0000041536 | 180 | SUNBEAM ENTERPRISES | D | 467 | 3.54 | 1.95 | 1.940 | MATT | 2 | 1.2 | 0.8 |  | 0.100 | 2005516359 |  | SP4RFXCLE | X | C | 2026-06-05 | 11
1100037430 | C | 0000041641 | 170 | VICTURA TECHNOLOGIES PRIVATE L | D | 467 | 1.06 | 1.95 | 1.940 | MATT | 2 | 1.2 | 0.8 |  | 0.100 | 2005516358 |  | SP4RFXCLE | X | C | 2026-06-05 | 11
1100037664 | C | 0000027527 | 10 | MIL ERW HMCL | FE360 | 452 | 8.4 | 1.17 | 1.120 | BRIGHT | 1.15 | 0.2 | 0 | 0.010 | 0.050 | 2005516805 |  | SP4RFXCZ | X | C | 2026-06-05 | 7
1100037665 | C | 0000027527 | 10 | MIL ERW HMCL | FE360 | 452 | 8.41 | 1.17 | 1.120 | BRIGHT | 1.15 | 0.2 | 0 | 0.010 | 0.050 | 2005516804 |  | SP4RFXCZ | X | C | 2026-06-05 | 7
9100014375 | A | 0000006134 | 60 | MIL ERW TUBE | GR1 | 428 | 6.61 | 0.71 | 0.700 | BRIGHT | 0.7 | 0.3 | 0 | 0.030 | 0.030 | 2005519798 | RR 0.71MM | 4RFXCZ | X | C | 2026-06-06 | 6
9100014322 | A | 0000041392 | 10 | MARK EXHAUST SYSTEMS LTD. | SPFH590 | 424 | 6.75 | 1.92 | 1.800 | MATT | 1.8 | 1.4 | 0.8 | 0.050 | 0.050 | 2005513685 | ANN 630/8 | RFXCZ | X | C | 2026-06-02 | 11
1100036974 | B | 0000041392 | 20 | MARK EXHAUST SYSTEMS LTD. | SPFH590 | 424 | 8.8 | 1.8 | 1.800 | MATT | 1.8 | 1.4 | 0.8 | 0.050 | 0.050 | 2005500712 |  | SP4FXRFXCZ | X | C | 2026-05-29 | 26
1100037581 | B | 0000041526 | 80 | WAHI SONS LIMITED | SPFH590 | 424 | 3.34 | 1.96 | 1.800 | MATT | 1.8 | 1.2 | 0.8 | 0.050 | 0.050 | 2005497159 |  | SP4FXCZ | X | C | 2026-05-28 | 15
1100037581 | B | 0000041526 | 70 | WAHI SONS LIMITED | SPFH590 | 424 | 3.34 | 1.96 | 1.800 | MATT | 1.8 | 1.2 | 0.8 | 0.050 | 0.050 | 2005497160 |  | SP4FXCZ | X | C | 2026-05-28 | 15
1100037706 | B | 0000041764 | 40 | K R AUTO COMPONENTS PVT. LTD. | SAPH440 | 411 | 3.61 | 2 | 1.980 | MATT | 2 | 0 | 0 | 0.100 | 0.100 | 2005527283 |  | SXPCLE | X | P | 2026-06-06 | 2
1100037706 | B | 0000041696 | 30 | MOONLIGHT AUTO PVT LTD | SAPH440 | 411 | 3.62 | 2 | 1.980 | MATT | 2 | 1.6 | 0.8 | 0.100 | 0.100 | 2005527280 |  | SXPCLE | X | P | 2026-06-06 | 2
1100037319 | C | 0000041756 | 60 | FCC CLUTCH INDIA PVT LTD. | D1079 | 409 | 4.92 | 3.3 | 3.230 | BRIGHT | 3.2 | 0.3 | 0 | 0.080 | 0.080 | 2005527108 |  | SXPCZ | X | P | 2026-06-06 | 2
1100037319 | C | 0000041815 | 250 | MMT AUTOCOMP | D1079 | 409 | 3.01 | 3.3 | 3.230 | MATT | 3.2 | 1.6 | 0.8 | 0.120 | 0.120 | 2005527110 |  | SXPCLE | X | P | 2026-06-06 | 2
1100037354 | C | 0000041646 | 40 | VENUS INDUSTRIAL CORPORATION | D | 407 | 3.04 | 0.55 | 0.540 | MATT | 0.55 | 1.2 | 0.8 | 0.020 | 0.020 | 2005514979 |  | SP4RFXCLE | X | C | 2026-06-05 | 8
1100037354 | C | 0000041646 | 50 | VENUS INDUSTRIAL CORPORATION | D | 407 | 2.87 | 0.55 | 0.540 | MATT | 0.55 | 1.2 | 0.8 | 0.020 | 0.020 | 2005514980 |  | SP4RFXCLE | X | C | 2026-06-05 | 8
1100037354 | C | 0000041646 | 70 | VENUS INDUSTRIAL CORPORATION | D | 407 | 1.87 | 0.55 | 0.540 | MATT | 0.55 | 1.2 | 0.8 | 0.020 | 0.020 | 2005514981 |  | SP4RFXCZ | X | C | 2026-06-05 | 8
1100037706 | A | 0000041715 | 100 | K R AUTO COMPONENTS PVT. LTD. | SAPH440 | 399 | 3.77 | 2 | 1.980 | MATT | 2 | 0 | 0 | 0.100 | 0.100 | 2005527284 |  | SXPCLE | X | P | 2026-06-06 | 2
1100037671 | B | 0000027788 | 20 | MIL ERW HMCL | FE360 | 399 | 7.17 | 2.45 | 2.350 | BRIGHT | 2.42 | 0.2 | 0 |  | 0.120 | 2005516772 |  | SP4RFXCZ | X | C | 2026-06-05 | 6
1100037672 | A | 0000027788 | 20 | MIL ERW HMCL | FE360 | 399 | 7.12 | 2.45 | 2.350 | BRIGHT | 2.42 | 0.2 | 0 |  | 0.120 | 2005516770 |  | SP4RFXCZ | X | C | 2026-06-05 | 6
1100037672 | B | 0000027788 | 20 | MIL ERW HMCL | FE360 | 399 | 7.12 | 2.45 | 2.350 | BRIGHT | 2.42 | 0.2 | 0 |  | 0.120 | 2005516790 |  | SP4RFXCZ | X | C | 2026-06-05 | 6
1100037671 | A | 0000027788 | 20 | MIL ERW HMCL | FE360 | 399 | 7.17 | 2.45 | 2.350 | BRIGHT | 2.42 | 0.2 | 0 |  | 0.120 | 2005516789 |  | SP4RFXCZ | X | C | 2026-06-06 | 6
1100037706 | A | 0000041696 | 10 | MOONLIGHT AUTO PVT LTD | SAPH440 | 399 | 3.25 | 2 | 1.980 | MATT | 2 | 1.6 | 0.8 | 0.100 | 0.100 | 2005527281 |  | SXPCZ | X | P | 2026-06-06 | 2
1100037468 | B | 0000041628 | 400 | SWAMI ASHIRWAD ENGIMECH PVT LT | D | 394 | 3.81 | 2.22 | 2.200 | MATT | 2.2 | 1.2 | 0.8 | 0.050 | 0.050 | 2005514984 |  | SP4FXCZ | X | C | 2026-06-05 | 8
1100037468 | B | 0000041628 | 390 | SWAMI ASHIRWAD ENGIMECH PVT LT | D | 394 | 3.81 | 2.22 | 2.200 | MATT | 2.2 | 1.2 | 0.8 | 0.050 | 0.050 | 2005514985 |  | SP4FXCZ | X | C | 2026-06-05 | 8
1100037498 | H | 0000041318 | 30 | HERO MOTORS LIMITED | PT | 392 | 1.54 | 1.61 | 1.380 | BRIGHT | 1.4 | 0.3 | 0 | 0.020 | 0.050 | 2005518973 | OK | SP4RFXCZ | X | C | 2026-06-06 | 11
1100037498 | H | 0000041318 | 20 | HERO MOTORS LIMITED | PT | 392 | 2.76 | 1.61 | 1.380 | BRIGHT | 1.4 | 0.3 | 0 | 0.020 | 0.050 | 2005518974 | OK | SP4RFXCZ | X | C | 2026-06-06 | 11
1100037671 | C | 0000027788 | 20 | MIL ERW HMCL | FE360 | 373 | 3.03 | 2.45 | 2.350 | BRIGHT | 2.42 | 0.2 | 0 |  | 0.120 | 2005516797 |  | SP4RFXCZ | X | C | 2026-06-05 | 6
1100037671 | C | 0000027788 | 10 | MIL ERW HMCL | FE360 | 373 | 3.57 | 2.45 | 2.350 | BRIGHT | 2.42 | 0.2 | 0 |  | 0.120 | 2005516798 |  | SP4RFXCZ | X | C | 2026-06-05 | 6
1100037672 | C | 0000027788 | 20 | MIL ERW HMCL | FE360 | 373 | 3.03 | 2.45 | 2.350 | BRIGHT | 2.42 | 0.2 | 0 |  | 0.120 | 2005516791 |  | SP4RFXCZ | X | C | 2026-06-05 | 6
1100037672 | C | 0000027788 | 10 | MIL ERW HMCL | FE360 | 373 | 3.57 | 2.45 | 2.350 | BRIGHT | 2.42 | 0.2 | 0 |  | 0.120 | 2005516792 |  | SP4RFXCZ | X | C | 2026-06-05 | 6
1100036215 | C | 0000041389 | 30 | ATOP FASTENERS PVT. LTD. | C-80 | 371 | 1.8 | 2.02 | 2.000 | BRIGHT | 2 | 0.3 | 0 | 0.030 | 0.030 | 2005510271 | AS PER PS | SP4FXCZ | X | C | 2026-06-05 | 22
1100036215 | C | 0000041389 | 20 | ATOP FASTENERS PVT. LTD. | C-80 | 371 | 3.57 | 2.02 | 2.000 | BRIGHT | 2 | 0.3 | 0 | 0.030 | 0.030 | 2005510272 | AS PER PS | SP4FXCZ | X | C | 2026-06-05 | 22
1100036785 | A | 0000041289 | 10 | DEEP SPARES PVT. LTD. | C-80 | 369 | 6.22 | 3.12 | 3.000 | BRIGHT | 3 | 0.3 | 0 | 0.050 | 0.050 | 2005518342 | 690/18>3.12>680/10>3 | S4F4FXCZ | X | C | 2026-06-06 | 15
1100036785 | B | 0000041577 | 10 | DIAMOND GROUP OF INDS. | C-80 | 369 | 6.22 | 3.34 | 3.300 | BRIGHT | 3.3 | 0.3 | 0 | 0.050 | 0.050 | 2005518344 |  | SF4FXCZ | X | C | 2026-06-06 | 12
1100036786 | C | 0000041576 | 10 | DIAMOND AGRO ENGINEERINGS PVT | C-80 | 368 | 5.67 | 3.34 | 3.300 | BRIGHT | 3.3 | 0.3 | 0 | 0.050 | 0.050 | 2005518343 |  | SPF4FXCZ | X | C | 2026-06-06 | 12
1100036827 | D | 0000041657 | 110 | BENARA UDYOG LIMITED | EDD | 359 | 6.4 | 3.32 | 3.300 | BRIGHT | 3.3 | 0.3 | 0 | 0.060 | 0.060 | 2005514193 |  | SP4FXCLE | X | C | 2026-06-04 | 8
1100037099 | C | 0000041641 | 260 | VICTURA TECHNOLOGIES PRIVATE L | D | 339 | 1.58 | 1.56 | 1.550 | MATT | 1.6 | 1.2 | 0.8 |  | 0.080 | 2005514972 |  | SP4RFXCLE | X | C | 2026-06-05 | 8
1100037099 | C | 0000041641 | 60 | VICTURA TECHNOLOGIES PRIVATE L | D | 339 | 0.58 | 1.56 | 1.550 | MATT | 1.6 | 1.2 | 0.8 |  | 0.080 | 2005514973 |  | SP4RFXCLE | X | C | 2026-06-05 | 8
1100037099 | C | 0000041641 | 70 | VICTURA TECHNOLOGIES PRIVATE L | D | 339 | 0.51 | 1.56 | 1.550 | MATT | 1.6 | 1.2 | 0.8 |  | 0.080 | 2005514974 |  | SP4RFXCLE | X | C | 2026-06-05 | 8
1100037099 | C | 0000041641 | 160 | VICTURA TECHNOLOGIES PRIVATE L | D | 339 | 0.9 | 1.56 | 1.550 | MATT | 1.6 | 1.2 | 0.8 |  | 0.080 | 2005514975 |  | SP4RFXCLE | X | C | 2026-06-05 | 8
1100037099 | C | 0000041154 | 200 | VICTURA TECHNOLOGIES PRIVATE L | D | 339 | 0.86 | 1.56 | 1.550 | MATT | 1.6 | 1.2 | 0.8 |  | 0.080 | 2005514976 |  | SP4RFXCLE | X | C | 2026-06-05 | 8
1100037099 | C | 0000041641 | 30 | VICTURA TECHNOLOGIES PRIVATE L | D | 339 | 1.66 | 1.56 | 1.550 | MATT | 1.6 | 1.2 | 0.8 |  | 0.080 | 2005514977 |  | SP4RFXCLE | X | C | 2026-06-05 | 8
1100037671 | D | 0000027788 | 10 | MIL ERW HMCL | FE360 | 337 | 6 | 2.45 | 2.350 | BRIGHT | 2.42 | 0.2 | 0 |  | 0.120 | 2005516802 |  | SP4RFXCZ | X | C | 2026-06-05 | 6
1100037672 | D | 0000027788 | 10 | MIL ERW HMCL | FE360 | 337 | 6 | 2.45 | 2.350 | BRIGHT | 2.42 | 0.2 | 0 |  | 0.120 | 2005516793 |  | SP4RFXCZ | X | C | 2026-06-05 | 6
1100036912 | C | 0000041389 | 60 | ATOP FASTENERS PVT. LTD. | C-80 | 333 | 6.27 | 2.56 | 2.540 | BRIGHT | 2.55 | 0.3 | 0 | 0.030 | 0.030 | 2005510247 |  | SP4FXCZ | X | C | 2026-06-05 | 22
1100036790 | A | 0000040532 | 70 | ATOP FASTENERS PVT. LTD. | C-80 | 325 | 4.95 | 3.17 | 3.150 | BRIGHT | 3.15 | 0.3 | 0 | 0.030 | 0.030 | 2005510275 |  | SP4FXCZ | X | C | 2026-06-05 | 18
1100036215 | A | 0000041389 | 20 | ATOP FASTENERS PVT. LTD. | C-80 | 317 | 4.56 | 2.02 | 2.000 | BRIGHT | 2 | 0.3 | 0 | 0.030 | 0.030 | 2005510274 | AS PER PS | SP4FXCZ | X | C | 2026-06-05 | 22
1100030975 | C | 0000041583 | 20 | K R AUTOTECH PVT. LTD. (P-3) | D | 303 | 4.73 | 1.58 | 1.570 | MATT | 1.55 | 1.2 | 0.8 | 0.050 | 0.010 | 2005510245 |  | SP4RFXCLE | X | C | 2026-06-05 | 14
1100030975 | C | 0000041154 | 70 | VICTURA TECHNOLOGIES PRIVATE L | D | 303 | 1.72 | 1.58 | 1.570 | MATT | 1.6 | 1.2 | 0.8 |  | 0.080 | 2005510246 |  | SP4RFXCLE | X | C | 2026-06-05 | 14
1100037517 | C | 0000041146 | 70 | ADK STEEL | C-80 | 279 | 4.95 | 3.72 | 3.700 | BRIGHT | 3.7 | 0.3 | 0 | 0.050 | 0.050 | 2005510269 |  | SPF4FXCLE | X | C | 2026-06-05 | 18
798.96